## Prod vol-Ship (hidden)
|  |  | Start date | 2026-07-01
| Prod Vol (Output-KP) |  | Today | 2026-08-14 | 13
| Process | Series/Case | Jul'26 Target | Daily Goal | MTD Goal | MTD | Pace | Performance MTD
TaPoly | TET's anode | All | 28964 | 965.4667 | 9654.667 | 12733 | 3078.333 | 131.9%
| Racking | All | 176522.5 | 5884.084 | 58840.84 | 74100.9 | 15260.06 | 125.9%
| BOL (Silver) | PSLA | 9552.287 | 318.4096 | 3184.096 | 3828.401 | 644.3054 | 120.2%
|  | PSLB | 132957.1 | 4431.902 | 44319.02 | 54800.263 | 10481.24 | 123.6%
|  | FPSA | 18639.96 | 621.332 | 6213.32 | 9114.193 | 2900.873 | 146.7%
|  | FPSB | 10361.35 | 345.3783 | 3453.783 | 4438.272 | 984.4892 | 128.5%
|  | GPSP2 | 3963.194 | 132.1065 | 1321.065 | 1726.75 | 405.6854 | 130.7%
|  | Total | 175473.8 | 5849.128 | 58491.28 | 73907.879 | 15416.6 | 126.4%
| EOL (E/I) | PSLA | 8600 | 286.6667 | 2866.667 | 3818 | 951.3333 | 133.2%
|  | PSLB | 120794.9 | 4026.498 | 40264.98 | 51107 | 10842.02 | 126.9%
|  | FPSA | 15200 | 506.6667 | 5066.667 | 5775 | 708.3333 | 114%
|  | FPSB | 8900 | 296.6667 | 2966.667 | 4224 | 1257.333 | 142.4%
|  | GPSP2 | 3200 | 106.6667 | 1066.667 | 1323 | 256.3333 | 124%
|  | Total | 156694.9 | 5223.165 | 52231.65 | 66247 | 14015.35 | 126.8%
| Final (901) | PSLA | 8600 | 286.6667 | 3726.667 | 3886 | 159.3333 | 104.3%
|  | PSLB | 120000 | 4000 | 52000 | 51374 | -626 | 98.8%
|  | FPSA | 15200 | 506.6667 | 6586.667 | 4956 | -1630.667 | 75.24%
|  | FPSB | 8900 | 296.6667 | 3856.667 | 4005 | 148.3333 | 103.8%
|  | GPSP2 | 3200 | 106.6667 | 1386.667 | 1140 | -246.6667 | 82.21%
|  | Total | 155900 | 5196.667 | 67556.67 | 65361 | -2195.667 | 96.75%
SC | Can |  | 800 | 26.66667 | 346.6667 | 437.258 | 90.59133 | 126.1%
| FC |  | 1550.000348 | 51.66668 | 671.6668 | 838 | 166.3332 | 124.8%
| FM |  | 1200 | 40 | 520 | 792.2 | 272.2 | 152.3%
| TTL FG |  | 3550.000348 | 118.3333 | 1538.333 | 2067.458 | 529.1245 | 134.4%
Shipping (KP)
|  | Series/Case | Jul'26 Target | Daily Goal | MTD Goal | MTD | Pace | Performance MTD
TaPoly |  | PSL+PSG | 113208 |  | 30112 | 35935 | 5823 | 119.3%
|  | FPS+FPU | 18057 |  | 7959 | 8130 | 171 | 102.1%
|  | GPS | 3138 |  | 1158 | 1266 | 108 | 109.3%
|  | TTL | 134403 |  | 39229 | 45331 | 6102 | 115.6%
SC |  | Can | 797.63 |  | 337.26 | 470.66 | 133.4 | 139.6%
|  | FC | 1552.4 |  | 256.15 | 531.8 | 275.65 | 207.6%
|  | FM | 1185.3 |  | 671 | 1006 | 335 | 149.9%
|  | TTL | 3535.33 |  | 1264.41 | 2008.46 | 744.05 | 158.8%

## Daily_Yield_Ta
2026-08-13 | [41 empty] | Today
|  |  | Target (Aug'26) |  |  | 2026-08-01 |  |  | 2026-08-02 |  |  | 2026-08-03 |  |  | 2026-08-04 |  |  | 2026-08-05 |  |  | 2026-08-06 |  |  | 2026-08-07 |  |  | 2026-08-08 |  |  | 2026-08-09 |  |  | 2026-08-10 |  |  | 2026-08-11 |  |  | 2026-08-12 |  |  | 2026-08-13 |  |  | 2026-08-14 |  |  | 2026-08-15 |  |  | 2026-08-16 |  |  | 2026-08-18 |  |  | 2026-08-18 |  |  | 2026-08-19 |  |  | 2026-08-20 |  |  | 2026-08-21 |  |  | 2026-08-22 |  |  | 2026-08-23 |  |  | 2026-08-24 |  |  | 2026-08-25 |  |  | 2026-08-26 |  |  | 2026-08-28 |  |  | 2026-08-28 |  |  | 2026-08-29 |  |  | 2026-08-30 |  |  | 2026-08-31 |  |  | MTD
| Sub | Case | %Yield | Output (KP) | Lot | %Yield | Output (KP) | Lot | %Yield | Output (KP) | Lot | %Yield | Output (KP) | Lot | %Yield | Output (KP) | Lot | %Yield | Output (KP) | Lot | %Yield | Output (KP) | Lot | %Yield | Output (KP) | Lot | %Yield | Output (KP) | Lot | %Yield | Output (KP) | Lot | %Yield | Output (KP) | Lot | %Yield | Output (KP) | Lot | %Yield | Output (KP) | Lot | %Yield | Output (KP) | Lot | %Yield | Output (KP) | Lot | %Yield | Output (KP) | Lot | %Yield | Output (KP) | Lot | %Yield | Output (KP) | Lot | %Yield | Output (KP) | Lot | %Yield | Output (KP) | Lot | %Yield | Output (KP) | Lot | %Yield | Output (KP) | Lot | %Yield | Output (KP) | Lot | %Yield | Output (KP) | Lot | %Yield | Output (KP) | Lot | %Yield | Output (KP) | Lot | %Yield | Output (KP) | Lot | %Yield | Output (KP) | Lot | %Yield | Output (KP) | Lot | %Yield | Output (KP) | Lot | %Yield | Output (KP) | Lot | %Yield | Output (KP) | Lot | %Yield | Output (KP) | Lot | Diff with Target
TaPoly | FPS | A3 | 92.8 | 5100 | 320 | 92.11219 | 175.05 | 10 | 87.36823 | 249.874 | 15 | 87.33 | 227.381 | 12 | 89.09 | 284.504 | 15 | 85.68 | 248.552 | 13 | 87.38 | 285.333 | 15 | 87.19 | 229.841 | 12 | 91.68 | 266.28 | 14 | 89.85 | 247.309 | 13 | 88.34 | 247.41 | 13 | 89.89 | 228.223 | 12 | 89.25 | 248.109 | 13 | [57 empty] | 88.7 | 2937.866 | 145 | -4.1
(E/I) | FPS | A2 | 93.6 | 2400 | 140.2741 | 94.66001 | 89.165 | 5 | 92.53373 | 105.147 | 6 | 94.96 | 76.205 | 4 | 94.22 | 75.766 | 4 | 93.42 | 112.52 | 6 | 90.78 | 95.24 | 5 | 94.46 | 76.491 | 4 | 94.54 | 133.36 | 7 | 93.39 | 151.139 | 8 | 94.01 | 75.517 | 4 | 94.13 | 132.622 | 7 | 94.52 | 75.352 | 4 | [57 empty] | 93.75 | 1198.524 | 60 | 0.15
| FPS | B3 | 90 | 7500 | 850 | 93.60095 | 277.89 | 26 | 94.57696 | 235.647 | 22 | 94.13 | 237.08 | 21 | 94.45 | 282.624 | 25 | 93.86 | 328.879 | 29 | 93.26 | 306.844 | 27 | 92.68 | 272.08 | 24 | 93.05 | 288.336 | 26 | 94.01 | 328.799 | 29 | 92.5 | 267.8 | 24 | 93.21 | 273.926 | 24 | 93.63 | 271.575 | 24 | [57 empty] | 93.57 | 3371.48 | 277 | 3.57
| FPS | B10 | 92 | 0 | 0
| FPS | A08 | 79 | 6000 | 399 | 89.27007 | 237.262 | 14 | 86.86612 | 246.857 | 15 | 88.07 | 302.512 | 16 | 88.39 | 321.496 | 17 | 85.95 | 303.392 | 16 | 86.08 | 225.712 | 12 | 88.31 | 304.251 | 16 | 88.26 | 266.823 | 14 | 89.11 | 282.78 | 15 | 85.85 | 303.518 | 16 | 89.26 | 264.878 | 14 | 87.25 | 303 | 16 | [57 empty] | 87.73 | 3362.481 | 165 | 8.73
| FPU | A2 | 93.6 | 0 | 0 | [16 empty] | 0
| FACE DOWN | Total | 89.46072 | 21000 | 1709.274 | 92.02553 | 779.367 | 55 | 89.76958 | 837.525 | 58 | 90.19 | 843.178 | 53 | 90.83 | 964.39 | 61 | 89.35 | 993.343 | 64 | 89.39 | 913.129 | 59 | 89.9 | 882.663 | 56 | 91.54 | 954.799 | 61 | 91.53 | 1010.027 | 65 | 89.22 | 894.245 | 57 | 91.34 | 899.649 | 57 | 90.34 | 898.036 | 57 | [57 empty] | 90.46 | 10870.351 | 647 | 0.9992807
| GPS | P2 | 84.2 | 3400 | 186 | 82.61917 | 85.396 | 4 | 83.76155 | 106.115 | 5 | 87.48 | 127.309 | 5 | 69.36 | 50.223 | 2 | 82.88 | 101.957 | 4 | 86.53 | 154.495 | 6 | 84.64 | 103.418 | 4 | 77.91 | 102.977 | 4 | 76.08 | 103.567 | 4 | 78.74 | 166.269 | 7 | 85.36 | 153.569 | 6 | 78.01 | 74.336 | 3 | [57 empty] | 82.05 | 1329.631 | 50 | -2.15
| GPS | A3
| GPS | Total | 84.2 | 3400 | 186 | 82.61917 | 85.396 | 4 |  |  |  | 87.48 | 127.309 | 5 | 69.36 | 50.223 | 2 | 82.88 | 101.957 | 4 | 86.53 | 154.495 | 6 | 84.64 | 103.418 | 4 | 77.91 | 102.977 | 4 | 76.08 | 103.567 | 4 | 78.74 | 166.269 | 7 | 85.36 | 153.569 | 6 | 78.01 | 74.336 | 3 | [57 empty] | 82.05 | 1223.516 | 45 | -2.15
| PSL | A | 92.6 | 7900 | 562 | 95.5226 | 300.772 | 19 | 93.56229 | 283.17 | 19 | 93.28 | 308.993 | 19 | 93.73 | 260.356 | 17 | 91.28 | 289.931 | 19 | 91.77 | 259.485 | 17 | 93.75 | 337.651 | 21 | 94.38 | 303.029 | 19 | 94.06 | 262.442 | 17 | 93.72 | 351.085 | 23 | 94.51 | 321.809 | 21 | 95.49 | 278.323 | 18 | [57 empty] | 93.77 | 3557.046 | 208 | 1.17
| PSL | B3 | 93.8 | 45300 | 4338 | 93.55509 | 1824.459 | 169 | 93.30333 | 1651.539 | 154 | 93.09 | 1516.287 | 132 | 93.09 | 1692.552 | 111 | 93.19 | 1592.169 | 138 | 92.7 | 1385.136 | 121 | 93.02 | 1381.101 | 120 | 92.08 | 1639.299 | 142 | 92.46 | 1902.388 | 165 | 93.76 | 1487.719 | 129 | 93.87 | 1431.247 | 124 | 94.1 | 1356.207 | 118 | [57 empty] | 93.16 | 18860.103 | 1503 | -0.64
| PSL | B15 | 93 | 1000 | 122 | [30 empty] | 80.37 | 46.261 | 4 | 79.9 | 79.337 | 7 | [57 empty] | 80.07 |  |  | -12.93
| PSL | B2 | 94 | 35100 | 3338 | 95.43981 | 861.81 | 78 | 95.24079 | 1090.427 | 99 | 94.01 | 1227.894 | 107 | 95.06 | 1285.712 | 147 | 95.11 | 1029.653 | 89 | 91.7 | 1410.084 | 122 | 92.17 | 1111.211 | 96 | 89.85 | 1680.219 | 145 | 90.04 | 1423.78 | 123 | 93.22 | 889.978 | 77 | 90.48 | 1455.269 | 126 | 88.71 | 1364.783 | 118 | [57 empty] | 92.29 | 14830.82 | 1231 | -1.71
| PSG | B2 | 94.3 | 36400 | 3467 | 92.71536 | 1095.394 | 102 | 93.4092 | 1336.936 | 124 | 91.63 | 1257.494 | 109 | 92.9 | 1212.394 | 105 | 92.76 | 1456.965 | 126 | 93.43 | 1330.735 | 115 | 92.93 | 1906.878 | 165 | 92.91 | 1144.348 | 99 | 94.73 | 1180.795 | 102 | 94.36 | 1690.891 | 146 | 93.93 | 1330.725 | 115 | 94.72 | 1203.207 | 104 | [57 empty] | 93.37 | 16146.762 | 1247 | -0.93
| PSH | B2 | 94 | 1800 | 193 | 92.44947 | 127.008 | 12 |  |  |  | 89.15 | 115.909 | 10 | 90.99 | 104.49 | 9 | 91.22 | 80.495 | 7 | 92.09 | 127.128 | 11 | 90.03 | 11.654 | 1 | 81.69 | 69.007 | 6 | 89.39 | 185.556 | 16 | 94.61 | 139.636 | 12 | 92.81 | 265.512 | 23 | 94.72 | 172.406 | 15 | [57 empty] | 91.59 | 1398.801 | 121 | -2.41
| PSU | B2 | 94 | 400 | 43
| STD | Total | 93.75708 | 127900 | 12063 | 93.8175 | 4209.443 | 380 | 93.82993 | 4362.072 | 396 | 92.84 | 4426.577 | 377 | 93.58 | 4555.504 | 389 | 93.33 | 4449.213 | 379 | 92.53 | 4512.568 | 386 | 92.83 | 4748.495 | 403 | 91.5 | 4835.902 | 411 | 92.28 | 4954.961 | 423 | 93.9 | 4559.309 | 387 | 92.73 | 4850.823 | 413 | 92.47 | 4454.263 | 380 | [57 empty] | 92.96 | 54919.13 | 4321 | -0.7970823
| Grand | Total | 93.12163 | 152300 | 13958.27 | 93.32549 | 5074.206 | 439 | 92.94289 | 5305.712 | 459 | 92.3 | 5397.064 | 435 | 92.89 | 5570.117 | 452 | 92.43 | 5544.513 | 447 | 91.85 | 5580.192 | 451 | 92.23 | 5734.576 | 463 | 91.27 | 5893.678 | 476 | 91.88 | 6068.555 | 492 | 92.71 | 5619.823 | 451 | 92.32 | 5904.041 | 476 | 91.92 | 5426.635 | 440 | [57 empty] | 92.33 | 67119.112 | 5018 | -0.7916309
By P/N | FPS | A081C226M |  |  |  | 89.27007 | 237.262 | 14 | 86.86612 | 246.857 | 15 | 88.07 | 302.512 | 16 | 88.39 | 321.496 | 17 | 85.95 | 303.392 | 16 | 86.08 | 225.712 | 12 | 88.31 | 304.251 | 16 | 88.26 | 266.823 | 14 | 89.11 | 282.78 | 15 | 85.85 | 303.518 | 16 | 89.26 | 264.878 | 14 | 87.25 | 303 | 16 | [57 empty] | 87.73 | 3362.481 | 165 | 87.73
| FPS | A30J107M |  |  |  | 91.83355 | 156.972 | 9 | 86.35373 | 198.054 | 12 | 87.33 | 198.566 | 12 | 88.01 | 228 | 12 | 84.72 | 178.054 | 11 | 86.44 | 180.766 | 11 | 85.26 | 147.175 | 9 | 89.74 | 51.132 | 3 | 88.43 | 151.895 | 9 | 86.2 | 131.031 | 8 | 88.72 | 151.568 | 9 | 89.14 | 153.092 | 8 | [57 empty] | 87.47698 | 1926.305 | 104 | 87.47698
| FPS | B30E337
| PSG | B20E337M |  |  |  | 92.71536 | 1095.394 | 102 | 93.4092 | 1336.936 | 124 | 91.63 | 1257.494 | 109 | 92.9 | 1212.394 | 105 | 92.76 | 1456.965 | 126 | 93.43 | 1330.735 | 115 | 92.93 | 1906.878 | 165 | 92.91 | 1144.348 | 99 | 94.73 | 1180.795 | 102 | 94.36 | 1690.891 | 146 | 93.93 | 1330.725 | 115 | 94.72 | 1203.207 | 104 | [57 empty] | 93.37 | 16146.762 | 1247 | 93.37
| PSL | B20E477M | [18 empty] | 73.71 | 85.429 | 10 | 73.51 | 59.535 | 7 | 81.18 | 291.332 | 31 | 77.65 | 90.095 | 10 | 78.65 | 27.371 | 4 | 74.04 | 162.507 | 19 | 64.43 | 141.827 | 19 | [57 empty] | 74.86 | 858.096 | 93 | 74.86
| PSL | B20J227M25SK8R
| PSL | B30J157M |  |  |  | 91.81551 | 771.994 | 73 | 91.94106 | 643.17 | 61 | 92.86 | 595.179 | 56 | 92.4 | 883 | 77 | 91.75 | 644.001 | 61 | 91.97 | 741.01 | 70 | 92.5 | 817.491 | 77 | 90.08 | 665.557 | 64 | 90.75 | 618.002 | 59 | 92.62 | 438.747 | 41 | 92.71 | 642.39 | 60 | 93.8 | 679.778 | 63 | [57 empty] | 92.09 | 8140.319 | 685 | 92.09
Date | Series | Problem | Analysis/ Action |  |  | PIC |  | Progress | [6 empty] | Due Date
2026-08-12 | FPSA3 (A30J107) | ESR Problem from L/F lot and Problems beyond L/F. Inprocess-DW CAM3 Dimension | ESR : Remaining WIP for L/F problem = 6 Lots Problems beyond L/F. --> Focus to Mold clamp. CAM-3 defect occurrence appears to be related to both the dicing process and the Pick & Place (P&P) machine. A significant difference in defect levels has been observed among machines, with some showing normal performance while others exhibit considerably higher defect rates. |  |  | Mr. Jirapat Mr. Pawekorn |  | ESR '1. Feedback to supplier about L/F dimension. 2. Standardize L/F dimensional control to reduce ESR variation. | [6 empty] | 2026-08-14
| FPSA08 (A081C226) | In-process-DW CAM3 Dimension CAM2 Mold-chip | CAM-3 defect occurrence appears to be related to both the dicing process and the Pick & Place (P&P) machine. A significant difference in defect levels has been observed among machines, with some showing normal performance while others exhibit considerably higher defect rates. LC shift at ACC is a reversible heat and moisture effect, not permanent dielectric damage. The recovery after M-Treatment confirms that the change is temporary and moisture-related. SMT LC shift is a reversible thermal/moisture-related phenomenon rather than permanent degradation. |  |  | Ms. Sasitorn Ms. Chotmanee |  | CAM-3 : Further investigation is required to identify the specific machine conditions and mechanisms contributing to the variation. ACC/SMT - Temporary Action: Optimize moisture control during ACC/SMT to minimize the reversible LC shift. - Permanent Action: Identify and eliminate the root cause at ACC by improving dielectric uniformity and stability. | [6 empty] | 2026-08-18
| PSGB2 (B20E337) | ESR Blister: Conveyer machine make bubble of GB2,B2 | ESR was high deviation in some lot, PSGB2 was high sensivity. (1) From analysis found polymer had black spot at internal polymer that means inner is not cover well (2)Another is insulate of polymer was not get good insulatuin peak so LC high & get ESR high also. Blister : Conveyer had high temp & low hu at machine no Z1, EE BOL already fix it & GB2 case specify to not apply this machine (shape of anode were effect to blister). |  |  | Ms. Supatsara Ms. Paemika Ms. Kanlaya |  | First, conduct a detailed analysis to identify the process factors contributing to the ESR differences between the low ESR and high ESR groups, and determine the key parameters driving the variation We are currently investigating potential blister formation associated with abnormalities in the NR conveyor of the Z1 equipment. The objective is to clarify the blister formation mechanism, identify the root cause, and implement permanent corrective actions to prevent recurrence. | [6 empty] | 2026-08-14
| PSLB2 (B20E477) | ESR High powder grade LC Weak at welding machine | ESR level and variability increased after 250KCV implementation. However, the presence of both good and bad lots suggests that process variation remains, requiring further investigation to identify and eliminate the sources of inconsistency LC --> check LC tendency by M/C amd LC before/after welding |  |  | Ms. Supatsara Ms. Paemika Ms. Kanlaya |  | First, conduct a detailed analysis to identify the process factors contributing to the ESR differences between the low ESR and high ESR groups, and determine the key parameters driving the variation QOD to improve LC by change M-Aging volt from 2.5 to 5V (Today Aug 13'26 apply 3 lot of change review) -->This action will get benefit to ESR | [6 empty] | E/Aug'26
| PSLB2 (B20J107) (B21A107) (B21C336) | App : Terminal Red | From Analysis data -Gule mixing condition was not good (A&B) was not mix well -Consider another factor |  |  | Ms. Supatsara Ms. Chantira Mr. Nonthawat |  | -Finished experiment Mazerustar mixing machine, get good result for homogenous -Trial on 13 Aug,26 on 2HD(FA8) welding machine 3 lots, wait for result | [6 empty] | 2026-08-14
| PSLB15 | Terminal red B150J227M |  |  |  | TE (NPD) Suwicha Narakorn Team
2026-08-11 | FPSA3 (A30J107) | ESR Problem from L/F lot | Remaining WIP for L/F problem |  |  | Mr. Jirapat Mr. Pawekorn |  | 1. Feedback to supplier about L/F dimension. 2. Work closely with QA to monitor L/F dimensional variation and its impact on ESR performance, and establish standardized control criteria. | [6 empty] | 2026-08-14
| FPSA2 (A21N396) | App : Terminal Scratch CO : SH (Open) | Root cause investigation is ongoing. (Terminal scratch --> 4M checking) |  |  | Ms. Sasitorn Ms. Chotmanee Ms. Parichat Mr. Taksin |  | 1. Clarify the defective with marginal sample with QA team and check the solderability test for verify functionality. 2. Conduct an on-site inspection to verify the defect mechanism and identify potential contributing factors. | [6 empty] | 2026-08-14
| PSGB2 (B20E337) | ESR & Blister Blister: Conveyer machine make bubble of GB2,B2 | ESR was high deviation in some lot, PSGB2 was high sensivity. (1) From analysis found polymer had black spot at internal polymer that means inner is not cover well (2)Another is insulate of polymer was not get good insulatuin peak so LC high & get ESR high also. Blister : Conveyer had high temp & low hu at machine no Z1, EE BOL already fix it & GB2 case specify to not apply this machine (shape of anode were effect to blister). |  |  | Ms. Supatsara Ms. Paemika Ms. Kanlaya |  | First, conduct a detailed analysis to identify the process factors contributing to the ESR differences between the low ESR and high ESR groups, and determine the key parameters driving the variation We are currently investigating potential blister formation associated with abnormalities in the NR conveyor of the Z1 equipment. The objective is to clarify the blister formation mechanism, identify the root cause, and implement permanent corrective actions to prevent recurrence. | [6 empty] | 2026-08-14
| PSLB2 (B20E477) | ESR and LC | ESR level and variability increased after 250KCV implementation. However, the presence of both good and bad lots suggests that process variation remains, requiring further investigation to identify and eliminate the sources of inconsistency LC --> check LC tendency by M/C amd LC before/after welding |  |  | Ms. Supatsara Ms. Paemika Ms. Kanlaya |  | First, conduct a detailed analysis to identify the process factors contributing to the ESR differences between the low ESR and high ESR groups, and determine the key parameters driving the variation | [6 empty] | E/Aug'26
| PSLB2 (B20J107) (B21A107) (B21C336) | App : Terminal Red | From Analysis data -Gule mixing condition was not good (A&B) was not mix well -Consider another factor |  |  | Ms. Supatsara Ms. Chantira Mr. Nonthawat |  | -Finished experiment Mazerustar mixing machine, get good result -Will trial on 13 Aug,26 on 2HD welding machine | [6 empty] | 2026-08-14
2026-08-10 | FPSA3 (A30J107) | ESR Problem from L/F lot | Remaining WIP for L/F problem |  |  | Mr. Jirapat Mr. Pawekorn |  | 1. Feedback to supplier about L/F dimension. 2. Work closely with QA to monitor L/F dimensional variation and its impact on ESR performance, and establish standardized control criteria. | [6 empty] | 2026-08-14
| FPSA2 (A21N396) | App : Terminal Scratch CO : SH (Open) | Root cause investigation is ongoing. (Terminal scratch --> 4M checking) |  |  | Ms. Sasitorn Ms. Chotmanee Ms. Parichat Mr. Taksin |  | 1. Clarify the defective with marginal sample with QA team and check the solderability test for verify functionality. 2. Conduct an on-site inspection to verify the defect mechanism and identify potential contributing factors. | [6 empty] | 2026-08-14
| PSGB2 (B20E337) | ESR & Blister Blister: Conveyer machine make bubble of GB2,B2 | ESR was high deviation in some lot, PSGB2 was high sensivity. (1) From analysis found polymer had black spot at internal polymer that means inner is not cover well (2)Another is insulate of polymer was not get good insulatuin peak so LC high & get ESR high also. Blister : Conveyer had high temp & low hu at machine no Z1, EE BOL already fix it & GB2 case specify to not apply this machine (shape of anode were effect to blister). |  |  | Ms. Supatsara Ms. Paemika Ms. Kanlaya |  | First, conduct a detailed analysis to identify the process factors contributing to the ESR differences between the low ESR and high ESR groups, and determine the key parameters driving the variation We are currently investigating potential blister formation associated with abnormalities in the NR conveyor of the Z1 equipment. The objective is to clarify the blister formation mechanism, identify the root cause, and implement permanent corrective actions to prevent recurrence. | [6 empty] | 2026-08-14
| PSLB2 (B20E477) | ESR | ESR level and variability increased after 250KCV implementation. However, the presence of both good and bad lots suggests that process variation remains, requiring further investigation to identify and eliminate the sources of inconsistency |  |  | Ms. Supatsara Ms. Paemika Ms. Kanlaya |  | First, conduct a detailed analysis to identify the process factors contributing to the ESR differences between the low ESR and high ESR groups, and determine the key parameters driving the variation | [6 empty] | E/Aug'26
| PSLB2 (B20J107) (B21A107) (B21C336) (B20E227M) | App : Terminal Red | From Analysis data -Gule mixing condition was not good (A&B) was not mix well -Consider another factor |  |  | Ms. Supatsara Ms. Chantira Mr. Nonthawat |  | -Finished experiment Mazerustar mixing machine, get good result -Will trial on 13 Aug,26 on 2HD welding machine | [6 empty] | 2026-08-14
2026-08-09 | FPSA3 (A30J107) | ESR Problem from L/F lot | A correlation was identified between high ESR lots and specific lead frame lots. Lead frame dimensions of 32 and 38 showed higher ESR values, although all measurements remain within specification. The remaining WIP consists of 12 lots, which will be monitored to further validate the correlation |  |  | Mr. Jirapat Mr. Pawekorn |  | Work closely with QA to monitor L/F dimensional variation and its impact on ESR performance, and establish standardized control criteria to ensure consistent product quality and reduce ESR-related risks. | [6 empty] | 2026-08-14
| FPSA2 (A21N396) | App : Terminal Scratch CO : SH (Open) | Root cause investigation is ongoing. |  |  | Ms. Sasitorn Ms. Chotmanee Ms. Parichat Mr. Taksin |  | Conduct an on-site inspection to verify the defect mechanism and identify potential contributing factors. | [6 empty] | 2026-08-11
| PSGB2 (B20E337) | High ESR | ESR was high deviation in some lot, PSGB2 was high sensivity. And now input increase twice , this PN expand operate in external room2 polymer. PE cooperate with PROD to control good condition. |  |  | Ms. Supatsara Ms. Paemika Ms. Kanlaya |  | Conduct QOD reduce SYOX step to reduce deviation, now pass initial step & will apply 3 lots (now wait for QOD change re-anodization 30 lots finished>conclude) > will finish E/I on Aug 14'26 | [6 empty] | 2026-08-14
| PSLB2 (B20E477) | ESR | ESR high level & deviation from 250KCV |  |  | Ms. Supatsara Ms. Paemika Ms. Kanlaya |  | Will apply 10 lots of change M-Aging volt from 2.5 to 5V that for improve LC but can improve ESR also. | [6 empty] | E/Aug'26
| PSLB2 (B2E227(35) (B20J227) (B21A107) | App : Terminal Red | From Analysis data -Gule mixing condition was not good (A&B) was not mix well -Consider another factor |  |  | Ms. Supatsara Ms. Chantira Mr. Nonthawat |  | -Finished experiment Mazerustar mixing machine, get good result -Will trial 3 lots on next week (10-14 Aug,26) | [6 empty] | 2026-08-14
2026-08-06 | FPSA3 (A30J107) | C minus Cap minys defective, Lot No. 6G19N10753 (C minus) ESR Problem from L/F lot | A low CV value limits the achievable formation voltage, leading to a decrease in capacitance performance. Found relation of high ESR lot with lead frame lot which Dimension 32, 38 show high value (Still within specification) Remaining WIP 12 Lots. |  |  | Mr. Jirapat Mr. Pawekorn |  | -Escalate high-defect lots data to the Anode Unit for root cause investigation - Change to a new L/F lot and monitor the impact on defect reduction. Fed back the information to lead frame supplier to find out the reason of turning point of lead frame dimension --> Wait for Supllier reply | [6 empty] | 8/13/2026 Done (Aug 7' 26)
| FPSA2 (A21N396) | App : Terminal Scratch CO : SH (Open) | Root cause investigation is ongoing. |  |  | Ms. Sasitorn Ms. Chotmanee Ms. Parichat Mr. Taksin |  | Conduct an on-site inspection to verify the defect mechanism and identify potential contributing factors. | [6 empty] | 2026-08-11
| PSGB2 (B20E337) | High ESR | ESR was high deviation in some lot, PSGB2 was high sensivity. And now input increase twice , this PN expand operate in external room2 polymer. PE cooperate with PROD to control good condition. |  |  | Ms. Supatsara Ms. Paemika Ms. Kanlaya |  | Conduct QOD reduce SYOX step to reduce deviation, now pass initial step & will apply 3 lots (now wait for QOD change re-anodization 30 lots finished>conclude) | [6 empty] | 2026-08-28
| PSLB2 (B20E477) | LC & ESR | High LC at welding mc, cooperate with EE maint about mc trouble and monitor by Prod to check LC before after welding. ESR high level & deviation from 250KCV |  |  | Ms. Supatsara Ms. Paemika Ms. Kanlaya |  | -Follow result after feedback at welding process -For podwer 200 KCV already finished E/I , will conclude with Anode team | [6 empty] | 7-Aug-26 E/Aug'26
| PSLB2 (B2E227(35) (B20J227) (B21A107) | App : Terminal Red | From Analysis data -Gule mixing condition was not good (A&B) was not mix well -Consider another factor |  |  | Ms. Supatsara Ms. Chantira Mr. Nonthawat |  | -Finished experiment Mazerustar mixing machine, get good result -Will trial 3 lots on next week (10-14 Aug,26) | [6 empty] | 2026-08-14
| PSLB3 (B30E227) (B30J157) | App : Lack/Ex : In-pro Up/Dw | Still have deviation & main defective, from analysis is -Small bubble and screen at welding machine -Beding at polymer - Silver process -Product drop from low adhesion strenght at pelle ass'y |  |  | Ms. Supatsara Ms. Sukruetai Ms. Wichita |  | Inprocess defective was estabish to improve of PSLB3 -Stabilize polymer & GrP-AgP to reduce bubble& big element (Hu/Temp monitor, Lift up speed adjust) -will apply narrow spec (Up to high) weld strength at pellet ass'y | [6 empty] | 2026-08-14
2026-08-04 | FPSA08 (A1C226) | ACC / SH2 Root cause has not yet been determined. Investigation is ongoing. | Until now ACC is decreased but not clear the root cause. - Compare ACC trends between FPSA08 and PSLB30J157 to identify the key changing point. - Investigate the impact of moisture on ACC performance through comparative evaluation. |  |  | Ms. Sasitorn Ms. Chotmanee Ms. Parichat Mr. Taksin |  | We are investigating common process conditions to confirm whether both products exhibit the same trend. In parallel, an experiment is being conducted to evaluate the impact of leaving time, with conditions varied up to 24 hours. | [6 empty] | 2026-08-06
| FPSA3 (A30J107) | ESR High ESR defects are associated with L/F Lot N260702, but the root cause remains under investigation. | From Analysis data - Based on the 4M analysis, the high ESR issue is associated with Lead Frame (L/F) Lot N260702. - Cross-sectional analysis found that products with high ESR showed glue cracking. - Focus should be placed on reviewing, controlling, and standardizing the L/F process conditions to prevent recurrence. |  |  | Mr. Jirapat Mr. Pawekorn |  | There is no remaining stock from L/F Lot N260702, as all material is currently in WIP. The team is conducting inspections on WIP products and comparing Lot N260702 with other L/F lots to identify any differences that may be related to the ESR issue. | [6 empty] | 8/7/2026
| PSGB2 (B20E337) | ESR & Blister Blister: Polymer process-related. ESR: Cause unclear. Investigation ongoing. | The current focus is on identifying the root cause before implementing corrective actions. For the ESR issue, investigate the correlation between ESR and blister defects and conduct a comprehensive 4M analysis. For the blister issue, evaluate the impact of moisture absorption after NR4 and TR waiting time, and assess whether the occurrence is related to specific operation groups. |  |  | Ms. Supatsara Ms. Paemika Ms. Kanlaya Ms. Sukruetai |  | - Monitor and evaluate the impact of moisture absorption after NR4 and during the TR waiting period (By Karl fisher/ TG/DTA) - Check process data (HU/Temp by dry hood, SG of NR,TR) - Coperate with PRODUCTION to check apperance after NR,TR | [6 empty] | 2026-08-07
2026-08-03 | FPSA08 (A1C226) | ACC / SH2 Root cause has not yet been determined. Investigation is ongoing. | Until now ACC is decreased but not clear the root cause. - Compare ACC trends between FPSA08 and PSLB30J157 to identify the key changing point. - Investigate the impact of moisture on ACC performance through comparative evaluation. |  |  | Ms. Sasitorn Ms. Chotmanee Ms. Parichat Mr. Taksin |  | We are investigating common process conditions to confirm whether both products exhibit the same trend. In parallel, an experiment is being conducted to evaluate the impact of leaving time, with conditions varied up to 24 hours. | [6 empty] | 2026-08-06
| FPSA3 (A30J107) | ESR High ESR defects are associated with L/F Lot N260702, but the root cause remains under investigation. | From Analysis data - Based on the 4M analysis, the high ESR issue is associated with Lead Frame (L/F) Lot N260702. - Cross-sectional analysis found that products with high ESR showed glue cracking. - Focus should be placed on reviewing, controlling, and standardizing the L/F process conditions to prevent recurrence. |  |  | Mr. Jirapat Mr. Pawekorn |  | There is no remaining stock from L/F Lot N260702, as all material is currently in WIP. The team is conducting inspections on WIP products and comparing Lot N260702 with other L/F lots to identify any differences that may be related to the ESR issue. | [6 empty] | 8/7/2026
| PSGB2 (B20E337) | ESR & Blister Blister: Polymer process-related. ESR: Cause unclear. Investigation ongoing. | The current focus is on identifying the root cause before implementing corrective actions. For the ESR issue, investigate the correlation between ESR and blister defects and conduct a comprehensive 4M analysis. For the blister issue, evaluate the impact of moisture absorption after NR4 and TR waiting time, and assess whether the occurrence is related to specific operation groups. |  |  | Ms. Supatsara Ms. Paemika Ms. Kanlaya Ms. Sukruetai |  | - Monitor and evaluate the impact of moisture absorption after NR4 and during the TR waiting period (By Karl fisher/ TG/DTA) - Check process data (HU/Temp by dry hood, SG of NR,TR) - Coperate with PRODUCTION to check apperance after NR,TR | [6 empty] | 2026-08-07
| PSLB2 (B21A107) | Terminal red The root cause remains under investigation. | - Identifying Key Factors Contributing to the Terminal Red Issue |  |  | Ms. Supatsara Ms. Chantira Mr. Nonthawat |  | Get good result of glue mixing by Mazerustar Under finding mix condition | [6 empty] | 2026-08-07
2026-07-31 | FPSA08 | ACC / SH2 | -Identifying Key Factors Contributing to the ACC and SH-2 Issue - Prepare QOD-206 Extend ACC screening from 0.4 to 0.6A |  |  | PE (FPS) Natdanai, Sasitorn Team |  | - To analyze SH2 by pressing machine. | [6 empty] | 7/25/2026 8/10/2026
| PSGB2 | ESR PSGB20E337M | Omit SYOX, Change re-anodization pattern to curve |  |  | PE (STD) Nipaporn Supatsara Team |  | Under finding the root cause and set re-anodization pattern QOD change 30 lots to line | [6 empty] | 2026-07-31
| PSLB2 | Terminal red B21A107M | - Identifying Key Factors Contributing to the Terminal Red Issue |  |  | PE (STD) Nipaporn Supatsara Team |  | Get good result of glue mixing by Mazerustar Under review & trail with big q'ty to check effect of Ter Red | [6 empty] | 2026-08-07
2026-07-30 | FPSA08 | ACC / SH2 | -Identifying Key Factors Contributing to the ACC and SH-2 Issue - Prepare QOD-206 Extend ACC screening from 0.4 to 0.6A |  |  | PE (FPS) Natdanai, Sasitorn Team |  | - To analyze SH2 by pressing machine. | [6 empty] | 7/25/2026 8/10/2026
| PSLB2 | ESR & LC PSLB20E477 | -New design anode 200KCV powder -Will apply reate voltage experiment M aging 2.5 to 5V |  |  | PE Anode Mattika Inthira Team PE (STD) Nipaporn Supatsara Team |  | -Change review 200KCV powder lot situation at Weding -Under preparation | [6 empty] | 2026-07-31
| PSLB2 | Terminal red B20J227M B20J107M | - Identifying Key Factors Contributing to the Terminal Red Issue |  |  | PE (STD) Nipaporn Supatsara Team |  | Get good result of glue mixing by Mazerustar Under review & trail with big q'ty to check effect of Ter Red | [6 empty] | 2026-08-07
2026-07-29 | FPSA08 | ACC / SH2 | -Identifying Key Factors Contributing to the ACC and SH-2 Issue - Prepare QOD-206 Extend ACC screening from 0.4 to 0.6A |  |  | PE (FPS) Natdanai, Sasitorn Team |  | - To analyze SH2 by pressing machine. | [6 empty] | 7/25/2026 8/10/2026
| PSLB3 | ACC PSLB30J157 | -Change SH2 spec from 0.5 to 0.3 mA to screen fryer pices |  |  | PE (STD) Nipaporn Supatsara Team |  | -Follow result ACC pass ratio was improve | [6 empty] | 2026-07-20
| PSLB2 | ESR & LC PSLB20E477 | -New design anode 200KCV powder -Will apply reate voltage experiment M aging 2.5 to 5V |  |  | PE Anode Mattika Inthira Team PE (STD) Nipaporn Supatsara Team |  | -Change review 200KCV powder lot situation at Weding -Under preparation | [6 empty] | 2026-07-31
| PSLB2 | Terminal red B20J227M B21A107M | - Identifying Key Factors Contributing to the Terminal Red Issue |  |  | PE (STD) Nipaporn Supatsara Team |  | Get good result of glue mixing by Mazerustar Under review & trail with big q'ty to check effect of Ter Red | [6 empty] | 2026-08-07
2026-07-28 | FPSA08 | ACC / SH2 | -Identifying Key Factors Contributing to the ACC and SH-2 Issue - Prepare QOD-206 Extend ACC screening from 0.4 to 0.6A |  |  | PE (FPS) Natdanai, Sasitorn Team |  | - To analyze SH2 by pressing machine. | [6 empty] | 7/25/2026 8/10/2026
| PSLB15 | Terminal red B150J227M | - Identifying Key Factors Contributing to the Terminal Red Issue |  |  | TE (NPD) Suwicha Narakorn Team |  | To compare conductive glue mixing by Mazerustar/ rentaro. Assumption : Incompleted mixing. | [6 empty] | 2026-07-23
| PSLB2 | ESR PSLB20E477 | -New design anode 200KCV powder -Will apply reate voltage experiment M aging 2.5 to 5V |  |  | PE Anode Mattika Inthira Team PE (STD) Nipaporn Supatsara Team |  | -Change review 200KCV powder lot situation at Weding -Under preparation | [6 empty] | 2026-07-31
| PSLB2 | Terminal red B20J227M B21A107M | - Identifying Key Factors Contributing to the Terminal Red Issue |  |  | PE (STD) Nipaporn Supatsara Team |  | Experiment mixing by Mazerustar mixer (Plan Jul 24) | [6 empty] | 2026-07-23
2026-07-23 | FPSA08 | ACC / SH2 | -Identifying Key Factors Contributing to the ACC and SH-2 Issue - Prepare QOD-206 Extend ACC screening from 0.4 to 0.6A |  |  | PE (FPS) Natdanai, Sasitorn Team |  | - To analyze SH2 by pressing machine. | [6 empty] | 7/25/2026 8/10/2026
| PSLB15 | Terminal red B150J227M | - Identifying Key Factors Contributing to the Terminal Red Issue |  |  | TE (NPD) Suwicha Narakorn Team |  | To compare conductive glue mixing by Mazerustar/ rentaro. Assumption : Incompleted mixing. | [6 empty] | 2026-07-23
| PSGB2 | ESR PSGB20E337M | Omit SYOX, Change re-anodization pattern to curve |  |  | PE (STD) Nipaporn Supatsara Team |  | Under finding the root cause | [6 empty] | 2026-07-29
| PSLB2 | ESR PSLB20E477 | -New design anode 200KCV powder |  |  | PE Anode Mattika Inthira Team PE (STD) Nipaporn Supatsara Team |  | -Change review 200KCV powder lot situation at Weding -Under preparation | [6 empty] | 2026-07-31
| PSLB2 | Terminal red B20J227M B21A107M | - Identifying Key Factors Contributing to the Terminal Red Issue |  |  | PE (STD) Nipaporn Supatsara Team |  | Experiment mixing by Mazerustar mixer (Plan Jul 24) | [6 empty] | 2026-07-24
2026-07-22 | FPSA08 | ACC / SH2 | -Checking the anode properties of suspect pressing M/C - Prepare QOD-206 Extend ACC screening from 0.4 to 0.6A |  |  | PE (FPS) Natdanai, Sasitorn Team |  | Found high SH2 by pressing machine now under analysis | [6 empty] | 7/25/2026 8/10/2026
| PSLB15 | Terminal red B150J227M | - |  |  | TE (NPD) Suwicha Narakorn Team |  | Under investigate glue wt | [6 empty] | 2026-07-23
| PSGB2 | ESR PSGB20E337M | Omit SYOX, Change re-anodization pattern to curve |  |  | PE (STD) Nipaporn Supatsara Team |  | Under finding the root cause | [6 empty] | 2026-07-23
| PSLB2 | ESR PSLB20E477 | -New design anode 200KCV powder -Will apply reate voltage experiment M aging 2.5 to 5V |  |  | PE Anode Mattika Inthira Team PE (STD) Nipaporn Supatsara Team |  | -Change review 200KCV powder lot situation at Weding -Under preparation | [6 empty] | 2026-07-31
| PSLB2 | Terminal red B20J227M B21A107M | Experiment mixing by Mazerustar mixer (Plan Jul 24) |  |  | PE (STD) Nipaporn Supatsara Team |  | Under finding the root cause | [6 empty] | 2026-07-23
2026-07-21 | FPSA3 | Flash (+) | Feed back to L/F supplier to analysis |  |  | PE (FPS) Natdanai, Jirapat Team |  | Found abnormal L/F lot N260625 Now, under discuss with QA feedback to maker | [6 empty] | 2026-07-23
| FPSA08 | ACC / SH2 | -Checking the anode properties of suspect pressing M/C - Prepare QOD-206 Extend ACC screening from 0.4 to 0.6A |  |  | PE (FPS) Natdanai, Sasitorn Team |  | Found high SH2 by pressing machine now under analysis | [6 empty] | 7/25/2026 8/10/2026
| PSLB15 | Terminal red B150J227M | - |  |  | TE (NPD) Suwicha Narakorn Team |  | Under investigate glue wt | [6 empty] | 2026-07-23
| PSLB2 | ESR PSLB20E477 | New design anode 200KCV powder |  |  | PE (STD) Nipaporn Supatsara Team PE Anode Team Mattika Inthira |  | Change review 200KCV powder lot situation at Weding | [6 empty] | 2026-07-31
| PSGB2 | ESR | Omit SYOX, Change re-anodization pattern to curve |  |  | PE (STD) Nipaporn Supatsara Team |  | Under finding the root cause | [6 empty] | 2026-07-23
2026-07-20 | FPSA3 | Flash (+) | Feed back to L/F supplier to analysis |  |  | PE (FPS) Natdanai, Jirapat Team |  | Found abnormal L/F lot N260625 Now, under discuss with QA feedback to maker | [6 empty] | 2026-07-23
| FPSA08 | ACC / SH2 | Checking the anode properties of suspect pressing M/C |  |  | PE (FPS) Natdanai, Sasitorn Team |  | Found high SH2 by pressing machine now under analysis | [6 empty] | 2026-07-25
| PSLB3 | ACC PSLB30J157M | - |  |  | PE (STD) Nipaporn Supatsara Team |  | Under finding the root cause | [6 empty] | 2026-07-23
| PSLB15 | Terminal red B150J227M | - |  |  | TE (NPD) Suwicha Narakorn Team |  | Under investigate glue wt | [6 empty] | 2026-07-23
| PSLB2 | ESR, PFAS Free B20J227M25PF,KTA | - |  |  | PE (STD) Nipaporn Supatsara Team |  | MK-3H Application | [6 empty] | 2026-07-23
| PSGB2 | ESR | - |  |  | PE (STD) Nipaporn Supatsara Team |  | Under finding the root cause | [6 empty] | 2026-07-23
2026-07-19 | FPSA3 | Flash (+) | - |  |  | PE (FPS) Natdanai, Jirapat Team |  | Found abnormal L/F lot N260625 Now, under discuss with QA feedback to maker | [6 empty] | 2026-07-23
| FPSA2 | Appearance: L/Fscratch (1 Lot) | - |  |  | PE (FPS) Natdanai, Sasitorn Team |  | Under checking problem lot. Now return to good condition | [6 empty] | 2026-07-23
| FPSA08 | ACC / SH2 | - |  |  | PE (FPS) Natdanai, Sasitorn Team |  | Under finding the root cause | [6 empty] | 2026-07-23
| FPSB3 | Polymer Bubble, Mold swell FPSB30E337 | Modify Anode&Polymer condition |  |  | TE (NPD) Suwicha Piyathida Team |  | Welding process | [6 empty] | 2026-07-30
| PSLA | Terminal red (A0J107) ,ESR A0E227 | - |  |  | PE (STD) Nipaporn Supatsara Team |  | Under find glue mixing condition | [6 empty] | 2026-07-23
| PSLB3 | ACC PSLB30J157M | - |  |  | PE (STD) Nipaporn Supatsara Team |  | Under finding the root cause | [6 empty] | 2026-07-23
| PSLB3 | LC PSLB30E227M | Apply 1HD |  |  | PE (STD) Nipaporn Supatsara Team |  | 2HD make high LC | [6 empty] | 2026-07-21
| PSLB15 | Terminal red B150J227M | - |  |  | TE (NPD) Suwicha Narakorn Team |  | Under investigate glue wt | [6 empty] | 2026-07-23
| PSLB2 | ESR, PFAS Free B20J227M25PF,KTA | - |  |  | PE (STD) Nipaporn Supatsara Team |  | MK-3H Application | [6 empty] | 2026-07-23
| PSGB2 | ESR Polymer bubble | - |  |  | PE (STD) Nipaporn Supatsara Team |  | Under finding the root cause | [6 empty] | 2026-07-23
2026-07-16 | FPSA3 | Flash (+) | - |  |  | PE (FPS) Natdanai, Jirapat Team |  | Under analysis L/F Lot. | [6 empty] | 2026-07-23
| FPSA2 | Appearance: L/Fscratch (1 Lot) | - |  |  | PE (FPS) Natdanai, Sasitorn Team |  | Under checking problem lot. | [6 empty] | 2026-07-23
| FPSA08 | ACC / SH2 | - |  |  | PE (FPS) Natdanai, Sasitorn Team |  | Under finding the root cause | [6 empty] | 2026-07-23
| PSLA | Terminal red (A0J107) ,ESR A0E227 | - |  |  | PE (STD) Nipaporn Supatsara Team |  | Under find glue mixing condition | [6 empty] | 2026-07-23
| PSLB3 | ACC PSLB30J157M | - |  |  | PE (STD) Nipaporn Supatsara Team |  | Under finding the root cause | [6 empty] | 2026-07-23
| PSLB3 | LC PSLB30E227M | Apply 1HD |  |  | PE (STD) Nipaporn Supatsara Team |  | 2HD make high LC | [6 empty] | 2026-07-21
| PSLB15 | Terminal red B150J227M | - |  |  | TE (NPD) Suwicha Narakorn Team |  | Under investigate glue wt | [6 empty] | 2026-07-23
| PSLB2 | ESR, PFAS Free B20J227M25PF8R |  |  |  | PE (STD) Nipaporn Supatsara Team |  | MK-3H Application | [6 empty] | 2026-07-23
| PSGB2 | ESR Polymer Bubble | - |  |  | PE (STD) Nipaporn Supatsara Team |  | Under finding the root cause | [6 empty] | 2026-07-23
Note on AW4: Sasitorn Chopson: Effect from Inp Down P&P and App Flash+
Note on AW6: Sasitorn Chopson: Effect from B30E337M NPD P/N
Note on AW8: Sasitorn Chopson: Effect from SH2 and ACC
Note on AW11: Sasitorn Chopson: Effect from Inproc Up bubble issue
Note on AW14: Sasitorn Chopson: Effect from App Terminal red
Note on AW15: Sasitorn Chopson: Effect from ACC of B30J157 and LC of B30E227
Note on AW16: Sasitorn Chopson: Effect from B150J227 NPD P/N
Note on AW18: Sasitorn Chopson: Effect from Inproc Up bubble issue
Note on AW19: Sasitorn Chopson: Effect from Capacitance minus
Note on AW23: Sasitorn Chopson: Effect from App Terminal red
Note on AW24: Sasitorn Chopson: Effect from ACC of B30J157 and LC of B30E227
Note on AW26: Sasitorn Chopson: Effect from B150J227 NPD P/N
Note on AW28: Sasitorn Chopson: Effect from Inproc Up bubble issue
Note on AW29: Sasitorn Chopson: Effect from Capacitance minus

## Monthly_Yield_Ta-SC
|  |  | CY2025 | [11 empty] | CY2026
| Sub | Case | Jan'25 | Feb | Mar | Apr | May | Jun | Jul | Aug | Sep | Oct | Nov | Dec | Jan'26 | Feb | Mar | Apr | May | Jun | Jul | Aug | Sep | Oct | Nov | Dec
TaPoly | FPS | A3 | 91.47% | 90.2% | 91.19% | 90.92% | 91.57% | 91.52% | 90.33% | 89.87% | 89.79% | 89.41% | 89.1% | 87.25% | 86.31% | 85.82% | 86.07% | 88.38% | 90.68% | 90.1% | 89.24%
(E/I) | FPS | A2 | 93.38% | 94.22% | 93.88% | 93.07% | 91.68% | 93.07% | 93.93% | 94.48% | 95.08% | 94.56% | 94.93% | 94.76% | 93.63% | 93.39% | 92.56% | 93.46% | 93.76% | 90.41% | 93.31%
| FPS | B3 | 88.77% | 94.25% | 92.64% | 85.89% | 90.34% | 90.28% | 91.64% | 86.91% | 87.05% | 93.52% | 93.08% | 92.93% | 92.85% | 92.56% | 92.37% | 94.35% | 92.71% | 92.48% | 90.71%
| FPS | B10 | 92.57% | 93.04% | 92.73% | 92.97% | 91.61% | 91.67% | 88.24% | 92.5% | 89.74% | - | - | 84.09% | 90.15% | 91.6% | 90.93% | 93.09% | 93.29% | 92.24%
| FPS | A08 | 85.5% | 82.2% | 85.82% | 86.34% | 81.27% | 78.69% | 76.75% | 73.77% | 72.93% | 74.69% | 73.2% | 82.29% | 85.29% | 87.52% | 84.56% | 79.45% | 85.72% | 87% | 84.8%
| FPU | A2 | [18 empty] | 71.78%
| FACE DOWN | Total | 91.25% | 92.35% | 92.84% | 91.21% | 90.4% | 90.97% | 90.2% | 86.09% | 87.87% | 89.99% | 87.99% | 89.6% | 90.51% | 91.43% | 89.82% | 90.37% | 90.44% | 90.1% | 88.35%
| GPS | P2 | 81.03% | 83.5% | 85.67% | 83.12% | 84.08% | 80.99% | 80.24% | 84.79% | 83.14% | 84.94% | 83.38% | 86.84% | 81.73% | 79.24% | 80.96% | 84.45% | 83.61% | 83.41% | 81.95%
| GPS | A3
| GPS | Total | 81.03% | 83.5% | 85.67% | 83.12% | 84.08% | 80.99% | 80.24% | 84.79% | 83.14% | 84.94% | 83.38% | 86.84% | 81.73% | 79.24% | 80.96% | 84.45% | 83.61% | 83.41% | 81.95%
| PSL | A | 93.96% | 93.53% | 93.36% | 92% | 92.87% | 92.84% | 91.29% | 92.18% | 92.09% | 93.31% | 93.63% | 93.78% | 94.25% | 95.01% | 95.58% | 94.88% | 94.8% | 94.46% | 92.6%
| PSL | B3 | 93.37% | 93.22% | 94.3% | 94.56% | 94.92% | 94.31% | 94.15% | 94.04% | 93.43% | 93.19% | 92.21% | 92.06% | 92.56% | 92.58% | 92.24% | 93.27% | 93.47% | 92.82% | 92.48%
| PSL | B15 | 90.86% | 93.7% | 94.33% | 93.35% | 77.34% | - | 87.59% | 92.32% | 88.21% | 93.03% | 94.34% | 89.49% | 79.86% | 86.89% | 89.7% | 88.23% | 81.9% | 83.29% | 79.03%
| PSL | B2 | 95.59% | 95.32% | 95.52% | 94.65% | 95.11% | 94.11% | 92.8% | 92.86% | 92.81% | 93.37% | 93.93% | 90.75% | 91.74% | 94.29% | 91.7% | 93.09% | 92.74% | 93.14% | 93.34%
| PSG | B2 | 95.32% | 95.38% | 95.54% | 94.88% | 94.88% | 94.2% | 93.15% | 93.97% | 93.4% | 93.75% | 94.08% | 93.01% | 91.9% | 94.02% | 94.53% | 94.17% | 93.67% | 92.8% | 92.67%
| PSH | B2 | 94.78% | 93.36% | 94.91% | 90.64% | 93.56% | 94.07% | 93.25% | 93.53% | 95.08% | 93.48% | 93.16% | 93.62% | 93.87% | 93.96% | 93.84% | 94.45% | 92.82% | 94.05% | 92.21%
| PSU | B2 | 94.65% | 95.88% | 95.1% | 94.95% | 94.7% | 95.98% | 95.2% | - | 94.55% | 93.48% | 87.99% | 93.12% | - | - | 94.32% | 95.32% | 95.07% | 95.33% | 94%
| STD | Total | 94.53% | 94.53% | 94.93% | 94.43% | 94.81% | 94.17% | 93.28% | 93.46% | 93.02% | 93.36% | 93.3% | 91.94% | 92.35% | 93.64% | 92.78% | 93.47% | 93.25% | 93.08% | 92.45%
| Grand | Total | 94.04% | 94.01% | 94.54% | 93.7% | 93.85% | 93.19% | 92.49% | 92.4% | 92.25% | 92.73% | 92.27% | 91.4% | 91.79% | 92.95% | 92.03% | 92.79% | 92.58% | 92.39% | 91.49%
SC | Can |  | 98.8% | 98.41% | 98.6% | 98.58% | 98.55% | 98.31% | 98.41% | 98.22% | 98.39% | 98.09% | 98.41% | 98.36% | 98.6% | 98.47% | 98.47% | 98.43% | 98.32% | 98.56%
(End Prod) | FC |  | 98.97% | 99.26% | 99.18% | 99.05% | 99.12% | 99.18% | 99.3% | 99.3% | 99.33% | 99.19% | 99.34% | 99.31% | 99.37% | 99.37% | 99.27% | 99.24% | 99.31% | 99.27%
| FM |  | 99.37% | 99.38% | 99.28% | 99.21% | 99.2% | 99.27% | 99.22% | 99.29% | 99.16% | 99.23% | 99.02% | 99.04% | 99.19% | 99.29% | 99.3% | 99.32% | 99.45% | 99.41%
| Grand Total |  | 99.13% | 99.03% | 99.07% | 98.97% | 99.01% | 98.99% | 99.04% | 99.06% | 99.01% | 98.91% | 98.96% | 98.98% | 99.1% | 99.11% | 99.07% | 99.06% | 99.09% | 99.16%

## Daily_Yield_SC
2026-08-13
|  |  | Target |  |  | 2026-08-01 |  |  | 2026-08-02 |  |  | 2026-08-03 |  |  | 2026-08-04 |  |  | 2026-08-05 |  |  | 2026-08-06 |  |  | 2026-08-07 |  |  | 2026-08-08 |  |  | 2026-08-09 |  |  | 2026-08-10 |  |  | 2026-08-11 |  |  | 2026-08-12 |  |  | 2026-08-13 |  |  | 2026-08-14 |  |  | 2026-08-15 |  |  | 2026-08-16 |  |  | 2026-08-17 |  |  | 2026-08-18 |  |  | 2026-08-19 |  |  | 2026-08-20 |  |  | 2026-08-21 |  |  | 2026-08-22 |  |  | 2026-08-23 |  |  | 2026-08-24 |  |  | 2026-08-25 |  |  | 2026-08-26 |  |  | 2026-08-27 |  |  | 2026-08-28 |  |  | 2026-08-29 |  |  | 2026-08-30 |  |  | 2026-08-31 |  |  | MTD
| Sub | Case | %Yield | Output (KP) | Lot | %Yield | Output (KP) | Lot | %Yield | Output (KP) | Lot | %Yield | Output (KP) | Lot | %Yield | Output (KP) | Lot | %Yield | Output (KP) | Lot | %Yield | Output (KP) | Lot | %Yield | Output (KP) | Lot | %Yield | Output (KP) | Lot | %Yield | Output (KP) | Lot | %Yield | Output (KP) | Lot | %Yield | Output (KP) | Lot | %Yield | Output (KP) | Lot | %Yield | Output (KP) | Lot | %Yield | Output (KP) | Lot | %Yield | Output (KP) | Lot | %Yield | Output (KP) | Lot | %Yield | Output (KP) | Lot | %Yield | Output (KP) | Lot | %Yield | Output (KP) | Lot | %Yield | Output (KP) | Lot | %Yield | Output (KP) | Lot | %Yield | Output (KP) | Lot | %Yield | Output (KP) | Lot | %Yield | Output (KP) | Lot | %Yield | Output (KP) | Lot | %Yield | Output (KP) | Lot | %Yield | Output (KP) | Lot | %Yield | Output (KP) | Lot | %Yield | Output (KP) | Lot | %Yield | Output (KP) | Lot | %Yield | Output (KP) | Lot | %Yield | Output (KP) | Lot | Diff with Target
SC | Can |  | 98.45 | 750 | 132 | 95.8 | 21.367 | 4 | 99.44 | 8.853 | 2 | 98.18 | 34.982 | 7 | 98.73 | 31.273 | 7 | 98.64 | 27.283 | 3 | 98.76 | 63.511 | 9 | 98.59 | 11.733 | 2 | 98.58 | 12.655 | 1 | 98.93 | 11.24 | 3 | 96.88 | 10.361 | 4 | 98.57 | 51.765 | 9 |  | 0 | 0 | [57 empty] | 98.28182 | 285.023 | 51 | -0.1681818
(End Prod) | FC |  | 99.1 | 1600 | 121 | 99.42 | 30 | 3 | 99.36 | 49 | 4 | 99.01 | 37.5 | 3 | 99.3 | 74 | 6 | 98.92 | 36.5 | 3 | 99.25 | 77 | 6 | 99 | 54.9 | 5 | 99.05 | 20.5 | 2 | 98.99 | 36.7 | 3 | 99.07 | 86.2 | 7 | 99.45 | 81.5 | 5 |  | 0 | 0 | [57 empty] | 99.16545 | 583.8 | 47 | 0.06545455
| FM |  | 99.2 | 1200 | 91 | 99.59 | 59.067 | 4 | 99.63 | 17 | 1 |  | 0 | 0 | 99.71 | 9 | 1 | 99.54 | 106.879 | 8 | 99.46 | 80.198 | 7 | 99.55 | 31.729 | 2 | 99.7 | 9.063 | 1 | 99.73 | 19 | 1 | 99.5 | 35.114 | 3 | 99.57 | 38 | 2 |  | 0 | 0 | [57 empty] | 99.598 | 405.05 | 30 | 0.398
| Grand Total |  | 99 | 3550 | 344 | 98.81052 | 110.434 | 11 | 99.43078 | 74.853 | 7 | 98.60942 | 72.482 | 10 | 99.1763 | 114.273 | 14 | 99.26352 | 170.662 | 14 | 99.1853 | 220.709 | 22 | 99.12851 | 98.362 | 9 | 99.04865 | 42.218 | 4 | 99.18996 | 66.94 | 7 | 99.01235 | 131.675 | 14 | 99.21064 | 171.265 | 16 | #DIV/0! | 0 | 0 | 0 | 181.088 | 21 | #DIV/0! | 0 | 0 | #DIV/0! | 0 | 0 | #DIV/0! | 0 | 0 | #DIV/0! | 0 | 0 | #DIV/0! | 0 | 0 | #DIV/0! | 0 | 0 | #DIV/0! | 0 | 0 | #DIV/0! | 0 | 0 | #DIV/0! | 0 | 0 | #DIV/0! | 0 | 0 | [24 empty] | 99.10528 | 1273.873 | 128 | 0.1052805
Date | Series | Problem | Action | PIC | Progress
2026-08-10 | FC | SD Def from tighten SD spec for expired element | Review SD spec | PE | On going
|  | SD def suspect over reject from operating at CC line. | Keep maintain probe and panel. | EE Mtnc. | On going
|  | SD defective -> Re-screen liq-leak many round. | Keep check & control process | PE | On going
|  | Laser Marking fade from change product size at plate inserting FC2 (8.4 mm to 8.1 mm). | Issue adjusting instruction for product model change | EE Mtnc. | Not started
| CAN | C def from over reject(defective was re-screened but unable to fix MES data) | Confirm C meas. Cond. | PE | On going
2026-08-09 | FC | SD def suspect over reject from operating at CC line. | Keep maintain probe and panel. | EE Mtnc. | On going
2026-08-08 | FC | 1) C def from low paste weight / Hi-C def from probe error. 2) LC def from over reject. | 1) Check & Change probe 2) Improve paste printing op. | PE | On going
2026-08-06 | FC | Plate crack & terminal bending NG from plate inserting MC | Adjust M/C for suitable cond. | EE Mtnc. | On going
2026-08-05 | FC | SD Def from tighten SD spec for expired element | Review SD spec | PE | On going
2026-08-03 | CAN | 1)Outer case scratch from M/C | Add sensor at inloader | EE Eng. | Not started
|  | 2)LC-SD defective from M/C | Improve panel damage | EE Mtnc. | On going
2026-08-01 | CAN | C def from NG Probe | Check probe & re-screen def(Unable to fix def in MES) | PE/EE | Done
|  |  | Target |  |  | 2026-07-01 |  |  | 2026-07-02 |  |  | 2026-07-03 |  |  | 2026-07-04 |  |  | 2026-07-05 |  |  | 2026-07-06 |  |  | 2026-07-07 |  |  | 2026-07-08 |  |  | 2026-07-09 |  |  | 2026-07-10 |  |  | 2026-07-11 |  |  | 2026-07-12 |  |  | 2026-07-13 |  |  | 2026-07-14 |  |  | 2026-07-15 |  |  | 2026-07-16 |  |  | 2026-07-17 |  |  | 2026-07-18 |  |  | 2026-07-19 |  |  | 2026-07-20 |  |  | 2026-07-21 |  |  | 2026-07-22 |  |  | 2026-07-23 |  |  | 2026-07-24 |  |  | 2026-07-25 |  |  | 2026-07-26 |  |  | 2026-07-27 |  |  | 2026-07-28 |  |  | 2026-07-29 |  |  | 2026-07-30 |  |  | 2026-07-31 |  |  | MTD
| Sub | Case | %Yield | Output (KP) | Lot | %Yield | Output (KP) | Lot | %Yield | Output (KP) | Lot | %Yield | Output (KP) | Lot | %Yield | Output (KP) | Lot | %Yield | Output (KP) | Lot | %Yield | Output (KP) | Lot | %Yield | Output (KP) | Lot | %Yield | Output (KP) | Lot | %Yield | Output (KP) | Lot | %Yield | Output (KP) | Lot | %Yield | Output (KP) | Lot | %Yield | Output (KP) | Lot | %Yield | Output (KP) | Lot | %Yield | Output (KP) | Lot | %Yield | Output (KP) | Lot | %Yield | Output (KP) | Lot | %Yield | Output (KP) | Lot | %Yield | Output (KP) | Lot | %Yield | Output (KP) | Lot | %Yield | Output (KP) | Lot | %Yield | Output (KP) | Lot | %Yield | Output (KP) | Lot | %Yield | Output (KP) | Lot | %Yield | Output (KP) | Lot | %Yield | Output (KP) | Lot | %Yield | Output (KP) | Lot | %Yield | Output (KP) | Lot | %Yield | Output (KP) | Lot | %Yield | Output (KP) | Lot | %Yield | Output (KP) | Lot | %Yield | Output (KP) | Lot | %Yield | Output (KP) | Lot | Diff with Target
SC | Can |  | 98.45 | 800 | 148 | 98.53 | 39.619 | 5 | 98.32 | 15.705 | 4 | 98.53 | 18.073 | 2 | 98.55 | 17.508 | 2 | 99.11 | 17.691 | 3 | 98.06 | 5.958 | 3 | 98.59 | 21.763 | 3 | 98.37 | 40.259 | 6 | 98.51 | 31.374 | 6 | 98.71 | 22.53 | 3 | 98.56 | 83.5 | 2 | 98.91 | 13.846 | 3 | 98.53 | 53.024 | 10 | 99.12 | 2.026 | 1 | 98.01 | 37.114 | 10 | 97.54 | 34.804 | 8 | 98.73 | 36.398 | 7 | 99.18 | 21.635 | 5 | 98.74 | 27.77 | 5 | 98.03 | 24.441 | 9 | 97.22 | 46.388 | 8 | 96.68 | 78.03 | 12 | 98.43 | 50.782 | 8 | 98.95 | 23.929 | 6 | 98.93 | 39.32 | 5 | 98.99 | 38.11 | 4 | 98.91 | 25.241 | 4 | 98.65 | 32.513 | 4 | 98.26 | 47.228 | 6 | [6 empty] | 98.47069 | 946.579 | 154 | 0.02068966
(End Prod) | FC |  | 99.1 | 1550.000348 | 117 | 99.41 | 38 | 3 | 99.61 | 31.5 | 2 | 99.45 | 37.5 | 3 | 99.28 | 55.5 | 4 | 99.42 | 51 | 4 | 99.19 | 38 | 3 | 99.3 | 73 | 6 | 99.28 | 75 | 6 | 99.37 | 44.5 | 3 | 99.57 | 76.5 | 5 | 99.24 | 48.95 | 4 | 99.02 | 63.4 | 5 | 98.69 | 72.6 | 5 | 99.46 | 30.5 | 2 | 99.45 | 44 | 3 | 99.09 | 50.3 | 4 | 99.71 | 38 | 2 | 99.3 | 19 | 1 | 99.73 | 37 | 2 | 99.32 | 13 | 1 | 99.6 | 31 | 2 | 99.68 | 19 | 2 | 99.62 | 33 | 2 | 99.43 | 51 | 5 | 99.36 | 45 | 3 | 99.42 | 63.5 | 5 | 98.77 | 30 | 3 | 99.5 | 37.5 | 3 | 96.32 | 93 | 8 | [6 empty] | 99.26172 | 1340.25 | 101 | 0.1617241
| FM |  | 99.2 | 1200 | 94 | 99.53 | 17 | 1 | 99.51 | 22 | 2 | 98.78 | 18.927 | 2 | 99.7 | 33 | 2 | 99.62 | 63.134 | 4 | 99.51 | 46 | 3 | 99.63 | 68.99 | 6 | 99.56 | 66.356 | 5 | 99.56 | 50.151 | 5 | 99.58 | 65.2 | 5 | 99.49 | 38 | 3 | 99.39 | 80.744 | 6 | 99.35 | 55.464 | 6 | 99.38 | 24.665 | 2 | 99.26 | 38 | 3 | 99.68 | 12.644 | 1 |  | 0 | 0 |  | 0 | 0 | 99.63 | 37 | 2 | 99.45 | 23.8 | 2 | 99.65 | 37 | 2 | 99.72 | 25 | 1 | 99.71 | 57 | 4 | 99.65 | 86.399 | 7 | 99.64 | 49.389 | 5 | 99.48 | 13 | 1 | 99.8 | 38 | 2 |  | 0 | 0 | 99.65 | 17.09 | 1 | [6 empty] | 99.535 | 1083.953 | 83 | 0.335
| Grand Total |  | 99 | 3550.000348 | 359 | 99.06309 | 94.619 | 9 | 99.28546 | 69.205 | 8 | 99.0566 | 74.5 | 7 | 99.29018 | 106.008 | 8 | 99.47418 | 131.825 | 11 | 99.27879 | 89.958 | 9 | 99.34467 | 163.753 | 15 | 99.18058 | 181.615 | 17 | 99.23151 | 126.025 | 14 | 99.45599 | 164.23 | 13 | 98.96262 | 170.45 | 9 | 99.19946 | 157.99 | 14 | 98.8453 | 181.088 | 21 | 99.41345 | 57.191 | 5 | 98.94071 | 119.114 | 16 | 98.61443 | 97.748 | 13 | 99.23055 | 74.398 | 9 | 99.23611 | 40.635 | 6 | 99.4235 | 101.77 | 9 | 98.85569 | 61.241 | 12 | 98.65101 | 114.388 | 12 | 97.7699 | 122.03 | 15 | 99.22719 | 140.782 | 14 | [24 empty] | 99.12746 | 3370.782 | 338 | 0.127465
Date | Series | Problem | Action | PIC | Progress
2026-07-15 | CAN | 1)LC-SD defective from M/C (Big size product ->Less lot size-higher impact) | Improve panel damage | EE Mtnc. | On going
|  | 2)Outer case scratch from M/C | Add sensor at inloader | EE Eng. | Not started
2026-07-16 | CAN | 1)LC-SD defective from M/C (Big size product ->Less lot size-higher impact) | Improve panel damage | EE Mtnc. | On going
| FC | LC-SD defective ->Big size operate in CAN line | Improve panel damage | EE Mtnc. | On going
2026-07-20 | CAN | 1)LC-SD defective from M/C (Big size product ->Less lot size-higher impact) | Improve panel damage | EE Mtnc. | On going
2026-07-21 | CAN | LC-SD defective -> Re-screen liq-leak many round for expired element which is MFG in problem period previous year. | Keep check & control process | PE | On going
2026-07-22 | CAN | C defective 17MUF -> Low paste printing (Element stock before action) | Add check item & trouble shooting for printing & combine operation. | PE | Done
2026-07-23 | FC | C def 8LCRF -> New Product design problem | Under improvement with Tech. | PE | On going
2026-07-29 | CAN | 1)Outer case scratch from M/C | Add sensor at inloader | EE Eng. | Not started
| FC | 1) Wrong input defective q'ty in MES. | Feedback to Prod. | PE | On going
Note on AB40: Thananporn Kwankijsakol: CAN Big - small lot size
Note on BL40: Thananporn Kwankijsakol: Big size product
Note on BO40: Thananporn Kwankijsakol: Re-screen leak
Note on BR40: Thananporn Kwankijsakol: C def of 17MUF from low paste printing
Note on AN41: Thananporn Kwankijsakol: FC big size 1 lot operated in CAN line.
Note on AQ41: Thananporn Kwankijsakol: FC Big size 1 lot
Note on M42: Thananporn Kwankijsakol: Split lot with small q'ty has LC charging incomplete problem